## Metals data
Metal | Element symbol | Resources | Reserves | Production 2020 [t/yr] | RR (%) Prod | RR (%) Res
Aluminium | Al | 30000000000 | 12000000000 | 76622487 | 90.81% | 79.85%
Boron | B | #N/A | #N/A | 4164758 | 96.12% | 74.59%
Cadmium | Cd | 5700000 | 690000 | 23899 | 99.79% | 76.12%
Chromium | Cr | 12000000000 | 560000000 | 31304752 | 89.22% | 67.04%
Cobalt | Co | 25000000 | 8300000 | 150400 | 97.06% | 42.65%
Copper | Cu | 2100000000 | 890000000 | 19543000 | 97.75% | 81.6%
Dysprosium | Dy | 4009000 | 544000 | 1405.638 | 83.45% | 55.26%
Gallium | Ga | 4009000 | 544000 | 418.8333 | 95% | 59.85%
Germanium | Ge | 13845000 | 1513000 | 110.3333 | 100% | 0.6577%
Hafnium | Hf | #N/A | #N/A | 75 | 99.99% | 0.2717%
Indium | In | 356000 | 21000 | 857.6 | 83.28% | 24.98%
Iron | Fe | 230000000000 | 230000000000 | 1584579230.8 | 100% | 87.41%
Lead | Pb | 2000000000 | 85000000 | 4787351.8 | 95.74% | 85.4%
Magnesium | Mg | #N/A | #N/A | 4519770.1 | 94.08% | 63.9%
Manganese | Mn | 17273000000 | 1500000000 | 18998755.6 | 96.43% | 67.5%
Molybdenum | Mo | 25400000 | 16000000 | 287246.5 | 100% | 60%
Neodymium | Nd | 62433000 | 16070000 | 23344.53 | 96.55% | 57.79%
Nickel | Ni | 300000000 | 95000000 | 2627000 | 94.46% | 74.4%
Niobium | Nb | #N/A | #N/A | 90758 | 92.24% | 65.49%
Praesodymium | Pr | 19847000 | 4718000 | 8434.513 | 90.29% | 53.76%
Selenium | Se | 171000 | 100000 | 2976.95 | 99.45% | 4.475%
Silicon | Si | #N/A | #N/A | 3000000 | 92% | 73.6%
Silver | Ag | 1200000 | 550000 | 25450.6922 | 100% | 84.26%
Tantalum | Ta | #N/A | #N/A | 1918.3 | 99.81% | 67.79%
Tellurium | Te | 48000 | 32000 | 470.0333 | 99% | 4.455%
Terbium | Tb | 827000 | 102000 | 299.6679 | 86.5% | 55.89%
Tin | Sn | #N/A | 4600000 | 328400 | 99.24% | 87.57%
Tungsten | W | #N/A | 3800000 | 85136.7 | 89.03% | 29.26%
Vanadium | V | 63000000 | 24000000 | 96688.87 | 100% | 88.57%
Yttrium | Y | 32329000 | 3120000 | 6697.496 | 89.28% | 59.29%
Zinc | Zn | 1900000000 | 250000000 | 16900000 | 97.57% | 81.74%
Zirconium | Zr | #N/A | 68000000 | 1040010.4 | 95.6% | 81.74%

## Ref Res
Metals | Resources | Reserves | Source | Ref
Aluminium | 30000000000 | 12000000000 | (Lundaev et al., 2023) | (Lundaev et al., 2023) | Lundaev, V., Solomon, A. A., Le, T., Lohrmann, A., & Breyer, C. (2023). Review of critical materials for the energy transition, an analysis of global resources and production databases and the state of material circularity. Minerals Engineering, 203, 108282. https://doi.org/10.1016/j.mineng.2023.108282
Boron | #N/A | #N/A |  | (Watari et al., 2018) | Watari, T., McLellan, B., Ogata, S., & Tezuka, T. (2018). Analysis of Potential for Critical Metal Resource Constraints in the International Energy Agency’s Long-Term Low-Carbon Energy Scenarios. Minerals, 8(4), 156. https://doi.org/10.3390/min8040156
Cadmium | 5700000 | 690000 | (Lundaev et al., 2023) | (Mineral Commodity Summaries 2023, 2023) | (Mineral Commodity Summaries 2023, 2023)
Chromium | 12000000000 | 560000000 | (Lundaev et al., 2023), (Mineral Commodity Summaries 2023, 2023)
Cobalt | 25000000 | 8300000 | (Lundaev et al., 2023), (Mineral Commodity Summaries 2023, 2023)
Copper | 2100000000 | 890000000 | (Mineral Commodity Summaries 2023, 2023)
Dysprosium | 4009000 | 544000 | (Lundaev et al., 2023)
Gallium | 13845000 | 1513000 | (Lundaev et al., 2023)
Germanium | #N/A | 36000 | (Lundaev et al., 2023)
Hafnium | #N/A | #N/A
Indium | 356000 | 21000 | (Lundaev et al., 2023)
Iron | 230000000000 | 230000000000 | (Mineral Commodity Summaries 2023, 2023)
Lead | 2000000000 | 85000000 | (Mineral Commodity Summaries 2023, 2023)
Magnesium | #N/A | #N/A
Manganese | 17273000000 | 1500000000 | (Lundaev et al., 2023), (Mineral Commodity Summaries 2023, 2023)
Molybdenum | 25400000 | 16000000 | (Mineral Commodity Summaries 2023, 2023)
Neodymium | 62433000 | 16070000 | (Lundaev et al., 2023)
Nickel | 300000000 | 95000000 | (Lundaev et al., 2023)
Niobium | #N/A | #N/A | (Mineral Commodity Summaries 2023, 2023)
Praesodymium | 19847000 | 4718000 | (Lundaev et al., 2023)
Selenium | 171000 | 100000 | (Watari et al., 2018), (Mineral Commodity Summaries 2023, 2023)
Silicium | #N/A | #N/A
Silicon | #N/A | #N/A
Silver | 1200000 | 550000 | (Lundaev et al., 2023), (Mineral Commodity Summaries 2023, 2023)
Tantalum | #N/A | #N/A | (Watari et al., 2018), (Mineral Commodity Summaries 2023, 2023)
Tellurium | 48000 | 32000 | (Lundaev et al., 2023)
Terbium | 827000 | 102000 | (Mineral Commodity Summaries 2023, 2023)
Tin | #N/A | 4600000 | (Mineral Commodity Summaries 2023, 2023)
Tungsten | #N/A | 3800000 | (Mineral Commodity Summaries 2023, 2023)
Vanadium | 63000000 | 24000000 | (Lundaev et al., 2023)
Yttrium | 32329000 | 3120000 | (Mineral Commodity Summaries 2023, 2023)
Zinc | 1900000000 | 250000000 | (Mineral Commodity Summaries 2023, 2023)
Zirconium | #N/A | 68000000 | (Mineral Commodity Summaries 2023, 2023)

## Ref Prod
Material | Production [t/yr] | Source | Original source | Choice | Mining step considered | The general methodology was to take the mean value of production data of each metal, except for the studies that were excluded in the choice column
Aluminium | 65100000 | Review of critical materials for the energy transition, an analysis of global resources and production databases and the state of material circularity | [USGS 2021] [BGS 2021] |  | Primary production
Aluminium | 380000000 | Mineral commodity Summaries 2023 - US Geological survey, table 5, p.21 | O | Exclus, car prend en compte la bauxite pas alu final
Aluminium | 57500000 | Analysis of Potential for Critical Metal Resource Constraints in the International Energy Agency’s Long-Term Low-Carbon Energy Scenarios, table 7, p.11 (2018) | U.S. Geological Survey, 2017
Aluminium | 65 351 568 | World mining data 2022, datas for 2020, p.53
Aluminium | 62855762 | Losses and lifetime data, SI, production stat for 2019
Boron | 3 601 366 | World mining data 2022, datas for 2020, p.53
Boron | 4164758 | Losses and lifetime data, SI, production stat for 2019
Cadmium | 24000 | Review of critical materials for the energy transition, an analysis of global resources and production databases and the state of material circularity | [USGS 2021] [BGS 2021] |  | By-product (Zn)
Cadmium | 24000 | Analysis of Potential for Critical Metal Resource Constraints in the International Energy Agency’s Long-Term Low-Carbon Energy Scenarios, table 7, p.11 (2018) | U.S. Geological Survey, 2017
Cadmium | 24 970 | World mining data 2022, datas for 2020, p.53
Cadmium | 23697 | Losses and lifetime data, SI, production stat for 2019
Chromium | 37000000 | Review of critical materials for the energy transition, an analysis of global resources and production databases and the state of material circularity | [USGS 2021] [BGS 2021] |  | Primary production
Chromium | 41000000 | Mineral commodity Summaries 2023 - US Geological survey, table 5, p.21 | O
Chromium | 11 964 982 | World mining data 2022, datas for 2020, p.53
Chromium | 15914256 | Losses and lifetime data, SI, production stat for 2019
Cobalt | 142000 | Review of critical materials for the energy transition, an analysis of global resources and production databases and the state of material circularity | [USGS 2021] [BGS 2021] |  | By-product (Cu, Ni)
Cobalt | 110000 | Global metal flows in the energy transition, Table 3, p.230 (2018) | [USGS, 2018], [(Habib and Wenzel, 2014); Sverdrup et al. (2017)] | Not considered, old data from USGS
Cobalt | 190000 | Mineral commodity Summaries 2023 - US Geological survey, table 5, p.21 | O
Cobalt | 126000 | Analysis of Potential for Critical Metal Resource Constraints in the International Energy Agency’s Long-Term Low-Carbon Energy Scenarios, table 7, p.11 (2018) | U.S. Geological Survey, 2017
Cobalt | 129 110 | World mining data 2022, datas for 2020, p.53
Cobalt | 125158 | Losses and lifetime data, SI, production stat for 2019
Copper | 20600000 | Review of critical materials for the energy transition, an analysis of global resources and production databases and the state of material circularity | [USGS 2021] [BGS 2021] |  | Primary production
Copper | 19700000 | Global metal flows in the energy transition, Table 3, p.230 (2018) | [USGS, 2018], [(Habib and Wenzel, 2014); Sverdrup et al. (2017)] | Not considered, old data from USGS
Copper | 19100000 | Analysis of Potential for Critical Metal Resource Constraints in the International Energy Agency’s Long-Term Low-Carbon Energy Scenarios, table 7, p.11 (2018) | U.S. Geological Survey, 2017
Copper | 20 788 363 | World mining data 2022, datas for 2020, p.53
Copper | 20673358 | Losses and lifetime data, SI, production stat for 2019
Dysprosium | 1120 | Review of critical materials for the energy transition, an analysis of global resources and production databases and the state of material circularity | [USGS 2021] [BGS 2021] |  | Primary / by-product
Dysprosium | 1350 | Global metal flows in the energy transition, Table 3, p.230 (2018) | [USGS, 2018], [(Habib and Wenzel, 2014); Sverdrup et al. (2017)] | Not considered, old data from USGS
Dysprosium | 1800 | Analysis of Potential for Critical Metal Resource Constraints in the International Energy Agency’s Long-Term Low-Carbon Energy Scenarios, table 7, p.11 (2018) | Sverdrup, H.; Ragnarsdóttir, K.V. Natural Resources in a Planetary Perspective. Geochem. Perspect. 2014, 3, 129–341
Dysprosium | 1352.551 | Losses and lifetime data, SI, production stat for 2019
Gallium | 330 | Review of critical materials for the energy transition, an analysis of global resources and production databases and the state of material circularity | [USGS 2021] [BGS 2021] |  | By-product (Al)
Gallium | 555 | Global metal flows in the energy transition, Table 3, p.230 (2018) | [USGS, 2018], [(Habib and Wenzel, 2014); Sverdrup et al. (2017)] | Not considered, old data from USGS
Gallium | 550 | Mineral commodity Summaries 2023 - US Geological survey, table 5, p.21 | O
Gallium | 400 | Analysis of Potential for Critical Metal Resource Constraints in the International Energy Agency’s Long-Term Low-Carbon Energy Scenarios, table 7, p.11 (2018) | Kleijn, R.; Van Der Voet, E. Resource constraints in a hydrogen economy based on renewable energy sources: An exploration. Renew. Sustain. Energy Rev. 2010, 14, 2784–2795. ; USGS 2017
Gallium | 304 | World mining data 2022, datas for 2020, p.53
Gallium | 374 | Losses and lifetime data, SI, production stat for 2019 |  | Exclus, car beaucoup plus important que le reste
Germanium | 140 | Review of critical materials for the energy transition, an analysis of global resources and production databases and the state of material circularity | [USGS 2021] [BGS 2021] |  | By-product (Zn)
Germanium | NA | Mineral commodity Summaries 2023 - US Geological survey, table 5, p.21 | O
Germanium | 96 | World mining data 2022, datas for 2020, p.53
Germanium | 95 | Losses and lifetime data, SI, production stat for 2019
Hafnium | 75 | Losses and lifetime data, SI, production stat for 2019
Indium | 960 | Review of critical materials for the energy transition, an analysis of global resources and production databases and the state of material circularity | [USGS 2021] [BGS 2021] |  | By-product (Zn)
Indium | 720 | Global metal flows in the energy transition, Table 3, p.230 (2018) | [USGS, 2018], [(Habib and Wenzel, 2014); Sverdrup et al. (2017)] | Not considered, old data from USGS
Indium | 900 | Mineral commodity Summaries 2023 - US Geological survey, table 5, p.21 | O
Indium | 800 | Analysis of Potential for Critical Metal Resource Constraints in the International Energy Agency’s Long-Term Low-Carbon Energy Scenarios, table 7, p.11 (2018) | Sverdrup, H.; Ragnarsdóttir, K.V. Natural Resources in a Planetary Perspective. Geochem. Perspect. 2014, 3, 129–341
Indium | 944 | World mining data 2022, datas for 2020, p.53
Indium | 821.6 | Losses and lifetime data, SI, production stat for 2019
Iron | 1 522 558 857 | World mining data 2022, datas for 2020, p.53
Iron | 1498540724.4 | Losses and lifetime data, SI, production stat for 2019
Lead | 4 745 983 | World mining data 2022, datas for 2020, p.53
Lead | 4787351.8 | Losses and lifetime data, SI, production stat for 2019
Lithium | 83000 | Review of critical materials for the energy transition, an analysis of global resources and production databases and the state of material circularity | [USGS 2021] [BGS 2021] |  | Primary production
Lithium | 43000 | Global metal flows in the energy transition, Table 3, p.230 (2018) | [USGS, 2018], [(Habib and Wenzel, 2014); Sverdrup et al. (2017)] | Not considered, old data from USGS
Lithium | 130000 | Mineral commodity Summaries 2023 - US Geological survey, table 5, p.21 | O
Lithium | 32000 | Analysis of Potential for Critical Metal Resource Constraints in the International Energy Agency’s Long-Term Low-Carbon Energy Scenarios, table 7, p.11 (2018) | U.S. Geological Survey, 2017
Lithium | 139330.2 | Losses and lifetime data, SI, production stat for 2019
Magnesium | 1000000 | Mineral commodity Summaries 2023 - US Geological survey, table 5, p.21 | O
Magnesium | 8039540.3 | Losses and lifetime data, SI, production stat for 2019
Manganese | 18900000 | Review of critical materials for the energy transition, an analysis of global resources and production databases and the state of material circularity | [USGS 2021] [BGS 2021] |  | Primary production
Manganese | 20000000 | Mineral commodity Summaries 2023 - US Geological survey, table 5, p.21 | O
Manganese | 19 276 626 | World mining data 2022, datas for 2020, p.53
Manganese | 18096266.8 | Losses and lifetime data, SI, production stat for 2019
Molybdenum | 298000 | Review of critical materials for the energy transition, an analysis of global resources and production databases and the state of material circularity | [USGS 2021] [BGS 2021] |  | Primary / by-product
Molybdenum | 283 582 | World mining data 2022, datas for 2020, p.53
Molybdenum | 276493 | Losses and lifetime data, SI, production stat for 2019
Neodymium | 34000 | Review of critical materials for the energy transition, an analysis of global resources and production databases and the state of material circularity | [USGS 2021] [BGS 2021] |  | Primary / by-product
Neodymium | 21000 | Global metal flows in the energy transition, Table 3, p.230 (2018) | [USGS, 2018], [(Habib and Wenzel, 2014); Sverdrup et al. (2017)] | Not considered, old data from USGS
Neodymium | 16000 | Analysis of Potential for Critical Metal Resource Constraints in the International Energy Agency’s Long-Term Low-Carbon Energy Scenarios, table 7, p.11 (2018) | Sverdrup, H.; Ragnarsdóttir, K.V. Natural Resources in a Planetary Perspective. Geochem. Perspect. 2014, 3, 129–341
Neodymium | 22378.13 | Losses and lifetime data, SI, production stat for 2019
Nickel | 2510000 | Review of critical materials for the energy transition, an analysis of global resources and production databases and the state of material circularity | [USGS 2021] [BGS 2021] |  | Primary production
Nickel | 2100000 | Global metal flows in the energy transition, Table 3, p.230 (2018) | [USGS, 2018], [(Habib and Wenzel, 2014); Sverdrup et al. (2017)] | Not considered, old data from USGS
Nickel | 3300000 | Mineral commodity Summaries 2023 - US Geological survey, table 5, p.21 | O
Nickel | 2280000 | Analysis of Potential for Critical Metal Resource Constraints in the International Energy Agency’s Long-Term Low-Carbon Energy Scenarios, table 7, p.11 (2018) | U.S. Geological Survey, 2017
Nickel | 2 491 866 | World mining data 2022, datas for 2020, p.53
Nickel | 2247409 | Losses and lifetime data, SI, production stat for 2019
Niobium | 79000 | Mineral commodity Summaries 2023 - US Geological survey, table 5, p.21 | O
Niobium | 93 509 | World mining data 2022, datas for 2020, p.53
Niobium | 102516 | Losses and lifetime data, SI, production stat for 2019
Pd | 210 | Review of critical materials for the energy transition, an analysis of global resources and production databases and the state of material circularity | [USGS 2021] [BGS 2021] |  | Primary / by-product
Platinum | 200 | Global metal flows in the energy transition, Table 3, p.230 (2018) | [USGS, 2018], [(Habib and Wenzel, 2014); Sverdrup et al. (2017)] | Not considered, old data from USGS
Platinum | 200 | Analysis of Potential for Critical Metal Resource Constraints in the International Energy Agency’s Long-Term Low-Carbon Energy Scenarios, table 7, p.11 (2018) | Kondo, S.; Takeyama, A.; Okura, T. A study on the Forecasts of Supply and Demand of Platinum Group Metals. Shigen-to-Sozai 2006, 122, 386–395.
Praesodymium | 10000 | Review of critical materials for the energy transition, an analysis of global resources and production databases and the state of material circularity | [USGS 2021] [BGS 2021] |  | Primary / by-product
Praseodymium | 6869.026 | Losses and lifetime data, SI, production stat for 2019
Rare Earth | 300000 | Mineral commodity Summaries 2023 - US Geological survey, table 5, p.21 | O
Selenium | 3120 | Review of critical materials for the energy transition, an analysis of global resources and production databases and the state of material circularity | [USGS 2021] [BGS 2021] |  | By-product (Cu)
Selenium | 3300 | Global metal flows in the energy transition, Table 3, p.230 (2018) | [USGS, 2018], [(Habib and Wenzel, 2014); Sverdrup et al. (2017)] | Not considered, old data from USGS
Selenium | 2200 | Analysis of Potential for Critical Metal Resource Constraints in the International Energy Agency’s Long-Term Low-Carbon Energy Scenarios, table 7, p.11 (2018) | Sverdrup, H.; Ragnarsdóttir, K.V. Natural Resources in a Planetary Perspective. Geochem. Perspect. 2014, 3, 129–341
Selenium | 3 334 | World mining data 2022, datas for 2020, p.53
Selenium | 3287.8 | Losses and lifetime data, SI, production stat for 2019
Silicon | 3000000 | Losses and lifetime data, SI, production stat for 2019 | Revoir par rapport au ciment ? |  | proxy cement, exclus PV, contenu silicon dans ciment
Silver | 24000 | Review of critical materials for the energy transition, an analysis of global resources and production databases and the state of material circularity | [USGS 2021] [BGS 2021] |  | Primary / by-product
Silver | 25000 | Global metal flows in the energy transition, Table 3, p.230 (2018) | [USGS, 2018], [(Habib and Wenzel, 2014); Sverdrup et al. (2017)] | Not considered, old data from USGS
Silver | 25000 | Analysis of Potential for Critical Metal Resource Constraints in the International Energy Agency’s Long-Term Low-Carbon Energy Scenarios, table 7, p.11 (2018) | Sverdrup, H.; Ragnarsdóttir, K.V. Natural Resources in a Planetary Perspective. Geochem. Perspect. 2014, 3, 129–341
Silver | 26 247 889 | World mining data 2022, datas for 2020, p.53
Silver | 27802.7688 | Losses and lifetime data, SI, production stat for 2019
Steel | 2280000000 | Analysis of Potential for Critical Metal Resource Constraints in the International Energy Agency’s Long-Term Low-Carbon Energy Scenarios, table 7, p.11 (2018) | U.S. Geological Survey, 2017
Tantalum | 2000 | Mineral commodity Summaries 2023 - US Geological survey, table 5, p.21 | O
Tantalum | 1 682 | World mining data 2022, datas for 2020, p.53
Tantalum | 1836.6 | Losses and lifetime data, SI, production stat for 2019
Tellurium | 560 | Review of critical materials for the energy transition, an analysis of global resources and production databases and the state of material circularity | [USGS 2021] [BGS 2021] |  | By-product (Cu, Pb)
Tellurium | 420 | Global metal flows in the energy transition, Table 3, p.230 (2018) | [USGS, 2018], [(Habib and Wenzel, 2014); Sverdrup et al. (2017)] | Not considered, old data from USGS
Tellurium | 640 | Mineral commodity Summaries 2023 - US Geological survey, table 5, p.21 | O
Tellurium | 200 | Analysis of Potential for Critical Metal Resource Constraints in the International Energy Agency’s Long-Term Low-Carbon Energy Scenarios, table 7, p.11 (2018) | U.S. Geological Survey, 2017
Tellurium | 444 | World mining data 2022, datas for 2020, p.53
Tellurium | 556.2 | Losses and lifetime data, SI, production stat for 2019
Terbium | 310 | Review of critical materials for the energy transition, an analysis of global resources and production databases and the state of material circularity | [USGS 2021] [BGS 2021] |  | Primary / by-product
Terbium | 289.3357 | Losses and lifetime data, SI, production stat for 2019
Tin | 95000 | Mineral commodity Summaries 2023 - US Geological survey, table 5, p.21 | O
Tin | 277 291 | World mining data 2022, datas for 2020, p.53
Tin | 309863.2 | Losses and lifetime data, SI, production stat for 2019
Titanium | 5154000 | Review of critical materials for the energy transition, an analysis of global resources and production databases and the state of material circularity | [USGS 2021] [BGS 2021] |  | Primary production
Tungsten | 84000 | Mineral commodity Summaries 2023 - US Geological survey, table 5, p.21 | O
Tungsten | 87 507 | World mining data 2022, datas for 2020, p.53
Tungsten | 86273.4 | Losses and lifetime data, SI, production stat for 2019
Vanadium | 105000 | Review of critical materials for the energy transition, an analysis of global resources and production databases and the state of material circularity | [USGS 2021] [BGS 2021] |  | Primary / by-product
Vanadium | 100000 | Mineral commodity Summaries 2023 - US Geological survey, table 5, p.21 | O
Vanadium | 105 776 | World mining data 2022, datas for 2020, p.53
Vanadium | 85066.6 | Losses and lifetime data, SI, production stat for 2019
Yttrium | 6420 | Review of critical materials for the energy transition, an analysis of global resources and production databases and the state of material circularity | [USGS 2021] [BGS 2021] |  | Primary / by-product
Yttrium | NA | Mineral commodity Summaries 2023 - US Geological survey, table 5, p.21 | O
Yttrium | 6974.993 | Losses and lifetime data, SI, production stat for 2019
Zinc | 12000000 | Review of critical materials for the energy transition, an analysis of global resources and production databases and the state of material circularity | [USGS 2021] [BGS 2021] |  | Primary production
Zinc | NA | Mineral commodity Summaries 2023 - US Geological survey, table 5, p.21 | O
Zinc | 12 608 299 | World mining data 2022, datas for 2020, p.53
Zinc | 12776242 | Losses and lifetime data, SI, production stat for 2019
Zirconium | 595000 | Global metal flows in the energy transition, Table 3, p.230 (2018) | [USGS, 2018], [(Habib and Wenzel, 2014); Sverdrup et al. (2017)] | Not considered, old data from USGS
Zirconium | 1400000 | Mineral commodity Summaries 2023 - US Geological survey, table 5, p.21 | O
Zirconium | 1125031.2 | Losses and lifetime data, SI, production stat for 2019
Zirconium | 595 | Review of critical materials for the energy transition, an analysis of global resources and production databases and the state of material circularity | [USGS 2021] [BGS 2021] |  | By-product

## Ref RR
Metals | RR prod | RR reserve | Source | Ref
Aluminium | 90.81% | 79.85% | (Charpentier-Poncelet, 2022) | (Charpentier-Poncelet, 2022) | Charpentier Poncelet, A., Helbig, C., Loubet, P., Beylot, A., Muller, S., Villeneuve, J., Laratte, B., Thorenz, A., Tuma, A., & Sonnemann, G. (2022). Losses and lifetimes of metals in the economy. Nature Sustainability, 5(8), 717‑726. https://doi.org/10.1038/s41893-022-00895-8
Boron | 96.12% | 74.59% | (Charpentier-Poncelet, 2022) | (Nassar & al., 2022) | Nassar, N. T., Lederer, G. W., Brainard, J. L., Padilla, A. J., & Lessard, J. D. (2022). Rock-to-Metal Ratio : A Foundational Metric for Understanding Mine Wastes. Environmental Science & Technology, 56(10), 6710‑6721. https://doi.org/10.1021/acs.est.1c07875
Cadmium | 99.79% | 76.12% | (Charpentier-Poncelet, 2022)
Chromium | 89.22% | 67.04% | (Charpentier-Poncelet, 2022)
Cobalt | 97.06% | 42.65% | (Charpentier-Poncelet, 2022)
Copper | 97.75% | 81.6% | (Charpentier-Poncelet, 2022)
Dysprosium | 83.45% | 55.26% | (Charpentier-Poncelet, 2022)
Gallium | 95% | 59.85% | (Nassar & al., 2022)
Germanium | 100% | 0.6577% | (Charpentier-Poncelet, 2022)
Hafnium | 99.99% | 0.2717% | (Charpentier-Poncelet, 2022)
Indium | 83.28% | 24.98% | (Charpentier-Poncelet, 2022)
Iron | 100% | 87.41% | (Charpentier-Poncelet, 2022)
Lead | 95.74% | 85.4% | (Charpentier-Poncelet, 2022)
Magnesium | 94.08% | 63.9% | (Charpentier-Poncelet, 2022)
Manganese | 96.43% | 67.5% | (Charpentier-Poncelet, 2022)
Molybdenum | 100% | 60% | (Charpentier-Poncelet, 2022)
Neodymium | 96.55% | 57.79% | (Charpentier-Poncelet, 2022)
Nickel | 94.46% | 74.4% | (Charpentier-Poncelet, 2022)
Niobium | 92.24% | 65.49% | (Charpentier-Poncelet, 2022)
Praesodymium | 90.29% | 53.76% | (Charpentier-Poncelet, 2022)
Selenium | 99.45% | 4.475% | (Charpentier-Poncelet, 2022)
Silicon | 92% | 73.6% | (Charpentier-Poncelet, 2022)
Silver | 100% | 84.26% | (Charpentier-Poncelet, 2022)
Tantalum | 99.81% | 67.79% | (Charpentier-Poncelet, 2022)
Tellurium | 99% | 4.455% | (Charpentier-Poncelet, 2022)
Terbium | 86.5% | 55.89% | (Charpentier-Poncelet, 2022)
Tin | 99.24% | 87.57% | (Charpentier-Poncelet, 2022)
Tungsten | 89.03% | 29.26% | (Charpentier-Poncelet, 2022)
Vanadium | 100% | 88.57% | (Charpentier-Poncelet, 2022)
Yttrium | 89.28% | 59.29% | (Charpentier-Poncelet, 2022)
Zinc | 97.57% | 81.74% | (Charpentier-Poncelet, 2022)
Zirconium | 95.6% | 81.74% | (Charpentier-Poncelet, 2022)