## Metals data
Metal | Element symbol | Resources | Reserves | Production 2020 [t/yr] | RR (%) Prod | RR (%) Res
Aluminium | Al | 30000000000 | 12000000000 | 76622487 | 90.81% | 79.85%
Boron | B | #N/A | #N/A | 4164758 | 96.12% | 74.59%
Cadmium | Cd | 5700000 | 690000 | 23899 | 99.79% | 76.12%
Chromium | Cr | 12000000000 | 560000000 | 31304752 | 89.22% | 67.04%
Cobalt | Co | 25000000 | 8300000 | 150400 | 97.06% | 42.65%
Copper | Cu | 2100000000 | 890000000 | 19543000 | 97.75% | 81.6%
Dysprosium | Dy | 4009000 | 544000 | 1405.638 | 83.45% | 55.26%
Gallium | Ga | 4009000 | 544000 | 418.8333 | 95% | 59.85%
Germanium | Ge | 13845000 | 1513000 | 110.3333 | 100% | 0.6577%
Hafnium | Hf | #N/A | #N/A | 75 | 99.99% | 0.2717%
Indium | In | 356000 | 21000 | 857.6 | 83.28% | 24.98%
Iron | Fe | 230000000000 | 230000000000 | 1584579230.8 | 100% | 87.41%
Lead | Pb | 2000000000 | 85000000 | 4787351.8 | 95.74% | 85.4%
Magnesium | Mg | #N/A | #N/A | 4519770.1 | 94.08% | 63.9%
Manganese | Mn | 17273000000 | 1500000000 | 18998755.6 | 96.43% | 67.5%
Molybdenum | Mo | 25400000 | 16000000 | 287246.5 | 100% | 60%
Neodymium | Nd | 62433000 | 16070000 | 23344.53 | 96.55% | 57.79%
Nickel | Ni | 300000000 | 95000000 | 2627000 | 94.46% | 74.4%
Niobium | Nb | #N/A | #N/A | 90758 | 92.24% | 65.49%
Praesodymium | Pr | 19847000 | 4718000 | 8434.513 | 90.29% | 53.76%
Selenium | Se | 171000 | 100000 | 2976.95 | 99.45% | 4.475%
Silicon | Si | #N/A | #N/A | 3000000 | 92% | 73.6%
Silver | Ag | 1200000 | 550000 | 25450.6922 | 100% | 84.26%
Tantalum | Ta | #N/A | #N/A | 1918.3 | 99.81% | 67.79%
Tellurium | Te | 48000 | 32000 | 470.0333 | 99% | 4.455%
Terbium | Tb | 827000 | 102000 | 299.6679 | 86.5% | 55.89%
Tin | Sn | #N/A | 4600000 | 328400 | 99.24% | 87.57%
Tungsten | W | #N/A | 3800000 | 85136.7 | 89.03% | 29.26%
Vanadium | V | 63000000 | 24000000 | 96688.87 | 100% | 88.57%
Yttrium | Y | 32329000 | 3120000 | 6697.496 | 89.28% | 59.29%
Zinc | Zn | 1900000000 | 250000000 | 16900000 | 97.57% | 81.74%
Zirconium | Zr | #N/A | 68000000 | 1040010.4 | 95.6% | 81.74%